## Sheet1
Critical Field Data
No Current
	Temp Voltage	Signal Height (mV)
5095	1.5095	3.76
5277	1.5277	3.36
5240	1.5240	3.36
5230	1.5230	3.36
5220	1.5220	3.36
5160	1.5160	3.36
5150	1.5150	3.36
5135	1.5135	3.36
5120	1.5120	3.44
5120	1.5120	3.52
5112.5	1.5113	3.52
4980	1.4980	3.92
4915	1.4915	3.92
5047	1.5047	3.76
5060	1.5060	3.76
5085	1.5085	3.6
5087	1.5087	3.6
5100	1.5100	3.52
5115	1.5115	3.44
5120	1.5120	3.36
5115	1.5115	3.36
5127	1.5127	3.36
5123	1.5123	3.28
5134	1.5134	3.28
5145	1.5145	3.28
5290	1.5290	3.12
5300	1.5300	3.12
5425	1.5425	3.04
5463	1.5463	3.04
5506	1.5506	3.04
5648	1.5648	3.04
5720	1.5720	3.04
5829	1.5829	3.04

150 mA
	Temp Voltage	Signal Height (mV)
5387	1.5387	4.24
5466	1.5466	4.16
5530	1.5530	4.08
5520	1.5520	4.08
5590	1.5590	4
5625	1.5625	4
5650	1.5650	4
5730	1.5730	4
5800	1.5800	4
5370	1.5370	4.32
5325	1.5325	4.48
5315	1.5315	4.64
5300	1.5300	4.64
5289	1.5289	4.72
5130	1.5130	5.12
5100	1.5100	5.12
5190	1.5190	5.12
5226	1.5226	4.88
4964	1.4964	5.04
5077	1.5077	5.04

100 mA
	Temp Voltage	Signal Height (mV)
5570	1.5570	4
5534	1.5534	4
5520	1.5520	4
5500	1.5500	4
5480	1.5480	4
5455	1.5455	4
5316	1.5316	4
5296	1.5296	4
5275	1.5275	4
5170	1.5170	4
5150	1.5150	4
5120	1.5120	4.16
5090	1.5090	4.48
5080	1.5080	4.56
5070	1.5070	4.64
5060	1.5060	4.64
5057	1.5057	4.72
5052	1.5052	4.72
5045	1.5045	4.8
5040	1.5040	4.8
5037	1.5037	4.88
5036	1.5036	4.88
5027	1.5027	4.96
5025	1.5025	4.96
4980	1.4980	5.04
4970	1.4970	5.04
4965	1.4965	5.12
4880	1.4880	5.12
4815	1.4815	5.12
3263	1.3263	5.12

0 mA	Temp Voltage	Signal Height (mV)
5540	1.5540	4
5520	1.5520	4
5500	1.5500	4
5484	1.5484	4
5457	1.5457	4
5440	1.5440	4
5388	1.5388	4
5300	1.5300	4
5260	1.5260	4
5250	1.5250	4
5200	1.5200	4.04
5199	1.5199	4.08
5183	1.5183	4.08
5170	1.5170	4.08
5068	1.5068	4.08
5030	1.5030	4.56
5027	1.5027	4.64
5017	1.5017	4.72
5005	1.5005	4.8
5004	1.5004	4.88
5034	1.5034	4.88
4972	1.4972	4.8
4965	1.4965	4.88
4936	1.4936	4.96
4923	1.4923	5.12
4940	1.4940	5.12
4884	1.4884	5.12