## Sheet1
Carbon Resistance (kOhm) | Hall Voltage (mVDC) | Solenoid Current=0mA
2.5065 | 0.0104 | (superconducting)
2.514 | 0.0104
2.5197 | 0.0101
2.5526 | 0.0103 | Solenoid Current=100mA
2.5463 | 0.0106
2.5481 | 0.0108
2.463 | 0.0103
2.4496 | 0.0113
2.4496 | 0.0113
2.4468 | 0.0112
2.367 | 0.0114
2.4376 | 0.0116
2.437 | 0.0114
2.4237 | 0.0115
2.4266 | 0.0113
2.3686 | 0.0115
2.3471 | 0.0115
2.3312 | 0.0117
2.3316 | 0.0117
2.3158 | 0.0118
2.3162 | 0.0118
2.3023 | 0.0116
2.2341 | 0.0117
2.21966 | 0.0123
2.21761 | 0.0121
2.1687 | 0.0122
2.1606 | 0.0121
2.1516 | 0.0121
2.1461 | 0.0123
2.1397 | 0.0124
2.1377 | 0.0121
2.1233 | 0.5781
2.1033 | 0.6313
2.0947 | 0.6676
2.0954 | 0.7013
2.0911 | 0.7376
2.0876 | 0.7619
2.0766 | 0.7677
2.0731 | 0.7696
2.067 | 0.7766
2.0531 | 0.7995
2.052 | 0.8213
2.0487 | 0.8313
2.0474 | 0.8381
2.0397 | 0.8428
2.0371 | 0.8471
2.0294 | 0.85
2.029 | 0.8522
2.0186 | 0.8545
2.019 | 0.8557
2.0089 | 0.858
2.0091 | 0.859
2.0076 | 0.8606
2.002 | 0.861
1.9999 | 0.8617
1.9987 | 0.8637
1.9897 | 0.8641
1.9894 | 0.8644
1.9818 | 0.8661
1.9764 | 0.8664
1.9601 | 0.8681
1.9552 | 0.8685
1.9543 | 0.8691
1.9526 | 0.869
1.9453 | 0.8695
1.954 | 0.8698
1.9427 | 0.8705
1.9414 | 0.8703
1.9399 | 0.8712
1.9379 | 0.8708
1.9361 | 0.8711
1.929 | 0.8719
1.9255 | 0.87117
1.9225 | 0.8717
1.9155 | 0.8718
1.9144 | 0.8719
1.9123 | 0.8727
1.8131 | 0.873
1.7961 | 0.8735
1.7855 | 0.8735
1.7696 | 0.8734